## Sheet1
| SI |  |  | TI |  |  | AL |  |  | FE |  |  | CA |  |  | MG |  |  | MN |  |  | K |  |  | NA |  |  | P |  |  | S |  |  | C |  |  | XF |  |  | XCL |  |  | XOH |  |  | CE |  |  | SR |  |  | stoi,(Ca/P-5/3)/(5/3)*100%
| mean | median | std | mean | median | std | mean | median | std | mean | median | std | mean | median | std | mean | median | std | mean | median | std | mean | median | std | mean | median | std | mean | median | std | mean | median | std | mean | median | std | mean | median | std | mean | median | std | mean | median | std | mean | median | std | mean | median | std | mean | median | std
sample
Ap1 | 0.01740482 | 0.01736659 | 0.001677248 | 0.01309229 | 0.01306354 | 0.001261663 | 0.0205116 | 0.02046655 | 0.001976639 | 0.0145557 | 0.01452373 | 0.001402687 | 10.07299 | 10.07327 | 0.01253875 | 0.02594743 | 0.02589044 | 0.002500473 | 0.01474037 | 0.01470799 | 0.001420483 | 0.02220131 | 0.02215254 | 0.002139471 | 0.03374255 | 0.03366843 | 0.003251664 | 5.896002 | 5.89616 | 0.006965718 | 0.02612766 | 0.0260994 | 0.001240039 | 0.00236747 | 0.002314584 | 0.002320188 | 0.8259437 | 0.8259092 | 0.001513693 | 0.07376073 | 0.07373025 | 0.001337022 | 0.1002956 | 0.1003606 | 0.002850715 | 0.01274543 | 0.01273165 | 0.0006049081 | 0.0100915 | 0.01006934 | 0.0009724866 | 3.65628 | 3.654156 | 0.0908919
Ap2 | 0.01755127 | 0.01753461 | 0.001708305 | 0.01320245 | 0.01318993 | 0.001285025 | 0.02068419 | 0.02066456 | 0.00201324 | 0.01467817 | 0.01466425 | 0.001428661 | 10.13205 | 10.13218 | 0.01285831 | 0.02616576 | 0.02614093 | 0.002546774 | 0.01486439 | 0.01485029 | 0.001446786 | 0.02238811 | 0.02236687 | 0.002179087 | 0.03402646 | 0.03399418 | 0.003311874 | 5.930585 | 5.930654 | 0.007145812 | 0.02631412 | 0.02630181 | 0.001262887 | 0.002442049 | 0.002419009 | 0.002363336 | 0.6923876 | 0.6923707 | 0.00173589 | 0.05939081 | 0.05937733 | 0.00138282 | 0.2482216 | 0.248252 | 0.00311871 | 0.01283639 | 0.01283038 | 0.0006160536 | 0.01017641 | 0.01016676 | 0.0009904939 | 3.658643 | 3.657692 | 0.09204731
Ap3 | 0.01739666 | 0.01738416 | 0.001735189 | 0.01308616 | 0.01307675 | 0.001305248 | 0.02050199 | 0.02048726 | 0.002044923 | 0.01454888 | 0.01453842 | 0.001451144 | 10.07729 | 10.07738 | 0.01297816 | 0.02593528 | 0.02591663 | 0.002586852 | 0.01473346 | 0.01472287 | 0.001469554 | 0.0221909 | 0.02217495 | 0.002213379 | 0.03372674 | 0.03370249 | 0.003363993 | 5.898516 | 5.898568 | 0.00721001 | 0.02612715 | 0.0261179 | 0.001282868 | 0.002347164 | 0.002329866 | 0.002400352 | 0.7711859 | 0.771174 | 0.001646744 | 0.1180581 | 0.1180486 | 0.001317859 | 0.110756 | 0.1107774 | 0.002964603 | 0.01274518 | 0.01274067 | 0.0006258008 | 0.01008677 | 0.01007952 | 0.001006081 | 3.65545 | 3.654717 | 0.09399707